## Sheet1
\dot{\gamma) [s^-1] | visc Poise | \dot{\gamma) [s^-1] | sR | V 0.5 cm/min | H 1.05 cm |  | H 0.55 cm | V 1.0 cm/min | H 1.06 cm |  | H 0.56 cm | V 2.0 cm/min | H 1.06 cm |  | H 0.71 cm
0.02425906 | 1444.592 | 0.06039767 | 0.7995428
0.05953741 | 983.6721 | 0.09834916 | 1.158167 | t [s] | R |  |  | t [s] | R |  |  | t [s] | R
0.1 | 800.2627 | 0.1518647 | 1.374781 | 0.9412073 | 0.2980459 | 1.334469 | 0.6980721 | 0.8290155 | 0.3027027 | 1.004995 | 0.8459459 | 1.13704 | 0.7101999 | 0.6122525 | 1.023398
0.1542536 | 566.6045 | 0.2363312 | 1.631935 | 4.040955 | 0.7682525 | 3.671851 | 1.140228 | 1.538417 | 0.5804054 | 1.576577 | 1.117568 | 2.987383 | 1.250581 | 2.37513 | 1.415978
0.2435312 | 456.813 | 0.3915426 | 1.830361 | 8.203073 | 1.00253 | 5.872995 | 1.212375 | 2.732577 | 0.8378378 | 2.46254 | 1.328378 | 5.03908 | 1.468663 | 4.049427 | 1.37419
0.4058853 | 302.9874 | 0.604054 | 2.480912 | 12.93992 | 1.128846 | 8.147735 | 1.208526 | 4.273795 | 1.066892 | 3.564977 | 1.379054 | 6.686393 | 1.451491 | 5.530557 | 1.256197
0.6070064 | 224.7437 | 0.9778096 | 2.730197 | 16.23264 | 1.173065 | 11.17361 | 1.152728 | 6.338048 | 1.210811 | 4.256873 | 1.360811 | 8.112625 | 1.39392 | 7.987197 | 1.102819
1.003877 | 168.1924 | 1.524492 | 2.4622 | 20.36751 | 1.213341 | 15.46269 | 1.091014 | 8.267283 | 1.3 | 6.787798 | 1.198649 | 10.34 | 1.298649 | 9.963153 | 1.032062
1.524731 | 134.3694 | 2.41223 | 2.48799 | 24.41418 | 1.225611 | 22.70124 | 1.029497 | 11.99435 | 1.360811 | 7.341876 | 1.174324 | 14.21877 | 1.136953 | 11.83527 | 1.010513
2.521626 | 95.99709 | 6.076225 | 3.281072 | 27.9527 | 1.219847 | 26.40661 | 1.011744 | 15.86507 | 1.326351 | 10.97582 | 1.052703 | 17.94253 | 1.040113 | 12.90829 | 1.002038
6.18866 | 51.34812 | 15.31731 | 3.861899 | 31.49009 | 1.206082 | 30.5339 | 0.9980187 | 19.4269 | 1.257432 | 14.84759 | 1 | 21.71245 | 0.9880695 | 13.48165 | 1.004533
15.91038 | 25.97264 | 24.20275 | 4.806842 | 35.53282 | 1.190352 | 33.90416 | 0.9942434 | 23.16156 | 1.186486 | 18.26787 | 0.9898649 | 23.25908 | 0.9820456 | 14.42925 | 1.004958
24.35312 | 19.44333 | 39.19062 | 5.045064 | 42.77503 | 1.154835 | 37.19042 | 0.9924625 | 26.99902 | 1.12973 | 19.96067 | 0.9858108 | 23.90744 | 0.9823359
40.2756 | 12.42628 | 98.68029 | 7.042467 | 50.10234 | 1.125323 | 41.1517 | 0.9967266 | 30.76728 | 1.075
|  |  |  | 57.68191 | 1.091829 | 42.66856 | 0.9968277 | 34.53531 | 1.024324
|  |  |  | 65.01007 | 1.068317 |  |  | 38.1989 | 0.9878378
|  |  |  | 72.59104 | 1.044823 |  |  | 38.75169 | 0.9858108
|  |  |  | 80.25684 | 1.025334
|  |  |  | 87.50185 | 1.009817
|  |  |  | 91.20919 | 1.006064
|  |  |  | 95.00023 | 0.9983165
|  |  |  | 98.79212 | 0.9965693